## Sheet1
volume of AgNo3(ml) | deso of catalyst | initial concentration of 2,4-DCP(mg/litr) | radiation time(min) | degradation(%) | ANN | ANFIS
0.5 | 0.01 | 40 | 30 | 11.1 | -2.625 | -2.625
0.5 | 0.01 | 40 | 45 | 15.5 | -2.625 | -2.625
0.5 | 0.01 | 40 | 60 | 21.9 | -2.625 | -2.625
0.5 | 0.01 | 40 | 75 | 28.12 | -2.625 | -2.625
0.5 | 0.01 | 40 | 90 | 35.9 | -2.625 | -2.625
0.5 | 0.01 | 40 | 105 | 39.6 | -2.625 | -2.625
0.5 | 0.01 | 40 | 120 | 42 | -2.625 | -2.625
0.5 | 0.01 | 40 | 135 | 42.9 | -2.625 | -2.625
0.5 | 0.01 | 40 | 150 | 49.6 | -2.625 | -2.625
0.5 | 0.01 | 40 | 165 | 54.22 | -2.625 | -2.625
0.5 | 0.01 | 40 | 180 | 65 | -2.625 | -2.625
1 | 0.01 | 40 | 30 | 15.32 | -2.625 | -2.625
1 | 0.01 | 40 | 45 | 21.2 | -2.625 | -2.625
1 | 0.01 | 40 | 60 | 25.8 | -2.625 | -2.625
1 | 0.01 | 40 | 75 | 31.62 | -2.625 | -2.625
1 | 0.01 | 40 | 90 | 37 | -2.625 | -2.625
1 | 0.01 | 40 | 105 | 42.4 | -2.625 | -2.625
1 | 0.01 | 40 | 120 | 49.4 | -2.625 | -2.625
1 | 0.01 | 40 | 135 | 53.97 | -2.625 | -2.625
1 | 0.01 | 40 | 150 | 60 | -2.625 | -2.625
1 | 0.01 | 40 | 165 | 67.95 | -2.625 | -2.625
1 | 0.01 | 40 | 180 | 75 | -2.625 | -2.625
1.5 | 0.01 | 40 | 30 | 8 | -2.625 | -2.625
1.5 | 0.01 | 40 | 45 | 16.37 | -2.625 | -2.625
1.5 | 0.01 | 40 | 60 | 22 | -2.625 | -2.625
1.5 | 0.01 | 40 | 75 | 29.2 | -2.625 | -2.625
1.5 | 0.01 | 40 | 90 | 34.67 | -2.625 | -2.625
1.5 | 0.01 | 40 | 105 | 37.97 | -2.625 | -2.625
1.5 | 0.01 | 40 | 120 | 37.27 | -2.625 | -2.625
1.5 | 0.01 | 40 | 135 | 44.5 | -2.625 | -2.625
1.5 | 0.01 | 40 | 150 | 48.17 | -2.625 | -2.625
1.5 | 0.01 | 40 | 165 | 53.72 | -2.625 | -2.625
1.5 | 0.01 | 40 | 180 | 61 | -2.625 | -2.625
1 | 0.005 | 40 | 30 | 12.47 | -2.625 | -2.625
1 | 0.005 | 40 | 45 | 19.65 | -2.625 | -2.625
1 | 0.005 | 40 | 60 | 22.97 | -2.625 | -2.625
1 | 0.005 | 40 | 75 | 28.62 | -2.625 | -2.625
1 | 0.005 | 40 | 90 | 37.17 | -2.625 | -2.625
1 | 0.005 | 40 | 105 | 46.57 | -2.625 | -2.625
1 | 0.005 | 40 | 120 | 53.12 | -2.625 | -2.625
1 | 0.005 | 40 | 135 | 55.47 | -2.625 | -2.625
1 | 0.005 | 40 | 150 | 58.55 | -2.625 | -2.625
1 | 0.005 | 40 | 165 | 62.35 | -2.625 | -2.625
1 | 0.005 | 40 | 180 | 70 | -2.625 | -2.625
1 | 0.015 | 40 | 30 | 14.42 | -2.625 | -2.625
1 | 0.015 | 40 | 45 | 20.82 | -2.625 | -2.625
1 | 0.015 | 40 | 60 | 27.72 | -2.625 | -2.625
1 | 0.015 | 40 | 75 | 35.67 | -2.625 | -2.625
1 | 0.015 | 40 | 90 | 41.3 | -2.625 | -2.625
1 | 0.015 | 40 | 105 | 47.97 | -2.625 | -2.625
1 | 0.015 | 40 | 120 | 53.82 | -2.625 | -2.625
1 | 0.015 | 40 | 135 | 57.92 | -2.625 | -2.625
1 | 0.015 | 40 | 150 | 60.72 | -2.625 | -2.625
1 | 0.015 | 40 | 165 | 63.42 | -2.625 | -2.625
1 | 0.015 | 40 | 180 | 69 | -2.625 | -2.625
1 | 0.02 | 40 | 30 | 10.6 | -2.625 | -2.625
1 | 0.02 | 40 | 45 | 15.47 | -2.625 | -2.625
1 | 0.02 | 40 | 60 | 22.57 | -2.625 | -2.625
1 | 0.02 | 40 | 75 | 29.65 | -2.625 | -2.625
1 | 0.02 | 40 | 90 | 37.07 | -2.625 | -2.625
1 | 0.02 | 40 | 105 | 42.15 | -2.625 | -2.625
1 | 0.02 | 40 | 120 | 43.17 | -2.625 | -2.625
1 | 0.02 | 40 | 135 | 48.6 | -2.625 | -2.625
1 | 0.02 | 40 | 150 | 54.15 | -2.625 | -2.625
1 | 0.02 | 40 | 165 | 57.97 | -2.625 | -2.625
1 | 0.02 | 40 | 180 | 65 | -2.625 | -2.625
1 | 0.01 | 20 | 30 | 8.5 | -2.625 | -2.625
1 | 0.01 | 20 | 45 | 14.1 | -2.625 | -2.625
1 | 0.01 | 20 | 60 | 17 | -2.625 | -2.625
1 | 0.01 | 20 | 75 | 23.95 | -2.625 | -2.625
1 | 0.01 | 20 | 90 | 26.75 | -2.625 | -2.625
1 | 0.01 | 20 | 105 | 30.45 | -2.625 | -2.625
1 | 0.01 | 20 | 120 | 34.95 | -2.625 | -2.625
1 | 0.01 | 20 | 135 | 37.3 | -2.625 | -2.625
1 | 0.01 | 20 | 150 | 42.85 | -2.625 | -2.625
1 | 0.01 | 20 | 165 | 51.35 | -2.625 | -2.625
1 | 0.01 | 20 | 180 | 65 | -2.625 | -2.625
1 | 0.01 | 30 | 30 | 6 | -2.625 | -2.625
1 | 0.01 | 30 | 45 | 10.86 | -2.625 | -2.625
1 | 0.01 | 30 | 60 | 16.63 | -2.625 | -2.625
1 | 0.01 | 30 | 75 | 20.96 | -2.625 | -2.625
1 | 0.01 | 30 | 90 | 28.6 | -2.625 | -2.625
1 | 0.01 | 30 | 105 | 30.01 | -2.625 | -2.625
1 | 0.01 | 30 | 120 | 38.53 | -2.625 | -2.625
1 | 0.01 | 30 | 135 | 45.73 | -2.625 | -2.625
1 | 0.01 | 30 | 150 | 50.9 | -2.625 | -2.625
1 | 0.01 | 30 | 165 | 56.96 | -2.625 | -2.625
1 | 0.01 | 30 | 180 | 64 | -2.625 | -2.625

## Normal
x1 | x2 | x3 | x3 | y
0.1 | 0.296 | 0.9 | 0.1 | 0.1591304
0.1 | 0.296 | 0.9 | 0.18 | 0.2101449
0.1 | 0.296 | 0.9 | 0.26 | 0.2843478
0.1 | 0.296 | 0.9 | 0.34 | 0.3564638
0.1 | 0.296 | 0.9 | 0.42 | 0.4466667
0.1 | 0.296 | 0.9 | 0.5 | 0.4895652
0.1 | 0.296 | 0.9 | 0.58 | 0.5173913
0.1 | 0.296 | 0.9 | 0.66 | 0.5278261
0.1 | 0.296 | 0.9 | 0.74 | 0.6055072
0.1 | 0.296 | 0.9 | 0.82 | 0.6590725
0.1 | 0.296 | 0.9 | 0.9 | 0.784058
0.5 | 0.296 | 0.9 | 0.1 | 0.208058
0.5 | 0.296 | 0.9 | 0.18 | 0.2762319
0.5 | 0.296 | 0.9 | 0.26 | 0.3295652
0.5 | 0.296 | 0.9 | 0.34 | 0.3970435
0.5 | 0.296 | 0.9 | 0.42 | 0.4594203
0.5 | 0.296 | 0.9 | 0.5 | 0.522029
0.5 | 0.296 | 0.9 | 0.58 | 0.6031884
0.5 | 0.296 | 0.9 | 0.66 | 0.6561739
0.5 | 0.296 | 0.9 | 0.74 | 0.726087
0.5 | 0.296 | 0.9 | 0.82 | 0.8182609
0.5 | 0.296 | 0.9 | 0.9 | 0.9
0.9 | 0.296 | 0.9 | 0.1 | 0.1231884
0.9 | 0.296 | 0.9 | 0.18 | 0.2202319
0.9 | 0.296 | 0.9 | 0.26 | 0.2855072
0.9 | 0.296 | 0.9 | 0.34 | 0.3689855
0.9 | 0.296 | 0.9 | 0.42 | 0.4324058
0.9 | 0.296 | 0.9 | 0.5 | 0.4706667
0.9 | 0.296 | 0.9 | 0.58 | 0.4625507
0.9 | 0.296 | 0.9 | 0.66 | 0.5463768
0.9 | 0.296 | 0.9 | 0.74 | 0.5889275
0.9 | 0.296 | 0.9 | 0.82 | 0.6532754
0.9 | 0.296 | 0.9 | 0.9 | 0.7376812
0.5 | 0.096 | 0.9 | 0.1 | 0.1750145
0.5 | 0.096 | 0.9 | 0.18 | 0.2582609
0.5 | 0.096 | 0.9 | 0.26 | 0.2967536
0.5 | 0.096 | 0.9 | 0.34 | 0.3622609
0.5 | 0.096 | 0.9 | 0.42 | 0.4613913
0.5 | 0.096 | 0.9 | 0.5 | 0.5703768
0.5 | 0.096 | 0.9 | 0.58 | 0.6463188
0.5 | 0.096 | 0.9 | 0.66 | 0.6735652
0.5 | 0.096 | 0.9 | 0.74 | 0.7092754
0.5 | 0.096 | 0.9 | 0.82 | 0.7533333
0.5 | 0.096 | 0.9 | 0.9 | 0.842029
0.5 | 0.496 | 0.9 | 0.1 | 0.1976232
0.5 | 0.496 | 0.9 | 0.18 | 0.2718261
0.5 | 0.496 | 0.9 | 0.26 | 0.3518261
0.5 | 0.496 | 0.9 | 0.34 | 0.444
0.5 | 0.496 | 0.9 | 0.42 | 0.5092754
0.5 | 0.496 | 0.9 | 0.5 | 0.5866087
0.5 | 0.496 | 0.9 | 0.58 | 0.6544348
0.5 | 0.496 | 0.9 | 0.66 | 0.701971
0.5 | 0.496 | 0.9 | 0.74 | 0.7344348
0.5 | 0.496 | 0.9 | 0.82 | 0.7657391
0.5 | 0.496 | 0.9 | 0.9 | 0.8304348
0.5 | 0.696 | 0.9 | 0.1 | 0.1533333
0.5 | 0.696 | 0.9 | 0.18 | 0.2097971
0.5 | 0.696 | 0.9 | 0.26 | 0.2921159
0.5 | 0.696 | 0.9 | 0.34 | 0.3742029
0.5 | 0.696 | 0.9 | 0.42 | 0.4602319
0.5 | 0.696 | 0.9 | 0.5 | 0.5191304
0.5 | 0.696 | 0.9 | 0.58 | 0.5309565
0.5 | 0.696 | 0.9 | 0.66 | 0.593913
0.5 | 0.696 | 0.9 | 0.74 | 0.6582609
0.5 | 0.696 | 0.9 | 0.82 | 0.7025507
0.5 | 0.696 | 0.9 | 0.9 | 0.784058
0.5 | 0.296 | 0.1 | 0.1 | 0.1289855
0.5 | 0.296 | 0.1 | 0.18 | 0.193913
0.5 | 0.296 | 0.1 | 0.26 | 0.2275362
0.5 | 0.296 | 0.1 | 0.34 | 0.3081159
0.5 | 0.296 | 0.1 | 0.42 | 0.3405797
0.5 | 0.296 | 0.1 | 0.5 | 0.3834783
0.5 | 0.296 | 0.1 | 0.58 | 0.4356522
0.5 | 0.296 | 0.1 | 0.66 | 0.4628986
0.5 | 0.296 | 0.1 | 0.74 | 0.5272464
0.5 | 0.296 | 0.1 | 0.82 | 0.6257971
0.5 | 0.296 | 0.1 | 0.9 | 0.784058
0.5 | 0.296 | 0.5 | 0.1 | 0.1
0.5 | 0.296 | 0.5 | 0.18 | 0.1563478
0.5 | 0.296 | 0.5 | 0.26 | 0.2232464
0.5 | 0.296 | 0.5 | 0.34 | 0.2734493
0.5 | 0.296 | 0.5 | 0.42 | 0.362029
0.5 | 0.296 | 0.5 | 0.5 | 0.3783768
0.5 | 0.296 | 0.5 | 0.58 | 0.4771594
0.5 | 0.296 | 0.5 | 0.66 | 0.5606377
0.5 | 0.296 | 0.5 | 0.74 | 0.6205797
0.5 | 0.296 | 0.5 | 0.82 | 0.6908406
0.5 | 0.296 | 0.5 | 0.9 | 0.7724638